## Sheet1
LOUIS BERGER GROUP
KANDAHAR HEART ROAD PROJECT
ADRASKAN LABORATORY TEST RESULT
SpecificGravity & Absorption of Aggregate
Date: | 2006-03-04 |  | Sample Ref No: |  | #762
Location/site | Section ( 2 ) Kolnat
Soil Description: | sand ( 0 - 7 )mm
Porposed Use | asphalt Treated Base ( ATB )
TEST METHOD | AASHTO T85-91(1996) / ASTM C127-88
Specimen Reference No | Units | # 7 | # 11 | 3 | Avaregae
Weight of Gar filled with | C | 2039.2 | 2096.9
water and Glass Lid (g)
Mass of Oven Dried Sample | D | 852.2 | 886.9
in Air (g)
Mass of Sample & | B | 2575.2 | 2655.5
Gas jar & filled with water (g)
Mass of saturated Surface | A | 864.3 | 899.6
Dry sample in Air (g)
Specific Gravity on an | D | 2.595797 | 2.60088 |  | 2.598338
Oven Dried Basis | A - ( B-C )
Specific Gravity on an | A | 2.632653 | 2.638123 |  | 2.635388
Saturated and surface Dry Basis | A - ( B-C )
Apparent Relative Density | D | 2.69513 | 2.701493 |  | 2.698311
D - ( B - C )
Water Absorption | 100- ( A - D ) | 1.419854 | 1.431954 |  | 1.425904
(% Age of dry mass ) | D
Comments:
LBG (oprerator) M.Hossein | LBG (checked) : Eng. M.Es-Haq |  |  | LBG (Approved); Digna M.Ugalino
For Training Use Only